## 531_CsP_N51_NCrTaO_1
*** DATA FILES ***
Raw data file name(s) | 531_CsP_N51_NCrTaO_1.dp
Sample ID |  | 2Zr-75nc
Sample code
Data process ID
Analysis date |  | 04/23/2019
Analysis time |  | 16:28
Analysis recipe name | No_name_2.rdp
*** DATA START ***
531_CsP_N51_NCrTaO_1.dp
52Cr |  |  |  |  | 14N 133Cs |  |  |  | 16O 133Cs |  |  |  | 28Si 133Cs |  |  |  | 181Ta |  |  |  |  | 52Cr 133Cs |  |  | 1H 133Cs2 |  |  | 181Ta 133Cs
Time[s] |  | Depth | I[cnt/s] | Time[s] |  | Depth | I[cnt/s] | Time[s] |  | Depth | I[cnt/s] | Time[s] |  | Depth | I[cnt/s] | Time[s] |  | Depth | I[cnt/s] | Time[s] |  | Depth | I[cnt/s] | Time[s] | Depth | I[cnt/s] | Time[s] | Depth | I[cnt/s]
2.08 |  | 4742150 | 4.32 |  | 12068.2 | 5.84 |  | 10569.9 | 7.44 |  | 21966.5 | 9.04 |  | 12711.2 | 10.56 |  | 302283 | 12.32 |  | 1271.92 | 14 |  | 6933.87
16.24 |  | 252351 | 18.32 |  | 8235.19 | 19.84 |  | 6620.2 | 21.44 |  | 17473 | 23.04 |  | 3068.68 | 24.56 |  | 317632 | 26.32 |  | 1305.04 | 28 |  | 9583.18
30.08 |  | 158939 | 32.08 |  | 7601.6 | 33.6 |  | 487.441 | 35.2 |  | 27081.6 | 36.8 |  | 2227.21 | 38.32 |  | 321926 | 40.08 |  | 840.35 | 41.76 |  | 11717.2
43.84 |  | 139247 | 45.84 |  | 7743.43 | 47.36 |  | 204.91 | 48.96 |  | 26183.2 | 50.56 |  | 2513.9 | 52.08 |  | 319943 | 53.84 |  | 805.162 | 55.52 |  | 13033.3
57.6 |  | 134361 | 59.6 |  | 7881.13 | 61.12 |  | 166.619 | 62.72 |  | 26141.8 | 64.32 |  | 2716.77 | 65.84 |  | 317930 | 67.6 |  | 758.591 | 69.28 |  | 14264.5
71.36 |  | 131494 | 73.36 |  | 7831.43 | 74.88 |  | 164.549 | 76.48 |  | 25736.6 | 78.08 |  | 2834.76 | 79.6 |  | 313824 | 81.36 |  | 789.639 | 83.04 |  | 15618.1
85.12 |  | 129546 | 87.12 |  | 7835.57 | 88.64 |  | 191.456 | 90.24 |  | 25723.2 | 91.84 |  | 3173.22 | 93.36 |  | 310586 | 95.12 |  | 792.743 | 96.8 |  | 16652.7
98.88 |  | 127011 | 100.88 |  | 7866.63 | 102.4 |  | 157.304 | 104 |  | 25522.2 | 105.6 |  | 3237.39 | 107.12 |  | 304447 | 108.88 |  | 728.578 | 110.56 |  | 17656.3
112.64 |  | 124075 | 114.64 |  | 7904.94 | 116.16 |  | 138.676 | 117.76 |  | 25616.4 | 119.36 |  | 3533.42 | 120.88 |  | 299899 | 122.64 |  | 817.582 | 124.32 |  | 18555.4
126.4 |  | 122245 | 128.4 |  | 7896.65 | 129.92 |  | 161.444 | 131.52 |  | 25660 | 133.12 |  | 3716.63 | 134.64 |  | 294782 | 136.4 |  | 723.403 | 138.08 |  | 19635.7
140.16 |  | 119983 | 142.16 |  | 7918.39 | 143.68 |  | 151.095 | 145.28 |  | 25525.3 | 146.88 |  | 3935.03 | 148.4 |  | 289843 | 150.16 |  | 649.923 | 151.84 |  | 21175
153.92 |  | 117713 | 155.92 |  | 7912.18 | 157.44 |  | 187.317 | 159.04 |  | 25546 | 160.64 |  | 4287.99 | 162.16 |  | 284389 | 163.92 |  | 689.25 | 165.6 |  | 22076.3
167.68 |  | 116041 | 169.68 |  | 8014.67 | 171.2 |  | 184.212 | 172.8 |  | 25603 | 174.4 |  | 4484.66 | 175.92 |  | 280562 | 177.68 |  | 674.761 | 179.36 |  | 23727.7
181.44 |  | 114972 | 183.44 |  | 8263.14 | 184.96 |  | 210.084 | 186.56 |  | 25672.4 | 188.16 |  | 4725.84 | 189.68 |  | 273474 | 191.44 |  | 644.748 | 193.12 |  | 24964.7
195.2 |  | 112209 | 197.2 |  | 8349.07 | 198.72 |  | 210.084 | 200.32 |  | 25787.4 | 201.92 |  | 4940.11 | 203.44 |  | 266603 | 205.2 |  | 634.399 | 206.88 |  | 26546.9
208.96 |  | 109308 | 210.96 |  | 8296.27 | 212.48 |  | 228.713 | 214.08 |  | 26020.5 | 215.68 |  | 5416.28 | 217.2 |  | 258991 | 218.96 |  | 635.434 | 220.64 |  | 28509.5
222.72 |  | 106823 | 224.72 |  | 8343.89 | 226.24 |  | 222.503 | 227.84 |  | 25501.4 | 229.44 |  | 5925.58 | 230.96 |  | 249191 | 232.72 |  | 581.618 | 234.4 |  | 30197.7
236.48 |  | 103820 | 238.48 |  | 8506.44 | 240 |  | 254.585 | 241.6 |  | 25788.4 | 243.2 |  | 6245.46 | 244.72 |  | 240251 | 246.48 |  | 576.444 | 248.16 |  | 32712
250.24 |  | 98757.5 | 252.24 |  | 8704.18 | 253.76 |  | 264.934 | 255.36 |  | 25836.1 | 256.96 |  | 6877.97 | 258.48 |  | 227690 | 260.24 |  | 591.967 | 261.92 |  | 34645.1
264 |  | 94256.6 | 266 |  | 8754.91 | 267.52 |  | 267.004 | 269.12 |  | 25832 | 270.72 |  | 7556.05 | 272.24 |  | 214477 | 274 |  | 530.907 | 275.68 |  | 37190
277.76 |  | 88525.2 | 279.76 |  | 9006.49 | 281.28 |  | 261.83 | 282.88 |  | 25633 | 284.48 |  | 7979.48 | 286 |  | 198653 | 287.76 |  | 497.79 | 289.44 |  | 40321
291.52 |  | 82709.1 | 293.52 |  | 9016.85 | 295.04 |  | 276.318 | 296.64 |  | 26026.7 | 298.24 |  | 8819.1 | 299.76 |  | 183803 | 301.52 |  | 452.253 | 303.2 |  | 42608.4
305.28 |  | 75859.4 | 307.28 |  | 9187.68 | 308.8 |  | 267.004 | 310.4 |  | 25451.7 | 312 |  | 9532.45 | 313.52 |  | 167035 | 315.28 |  | 494.685 | 316.96 |  | 45829.4
319.04 |  | 68960.5 | 321.04 |  | 9178.36 | 322.56 |  | 300.121 | 324.16 |  | 25913.8 | 325.76 |  | 10114.3 | 327.28 |  | 150825 | 329.04 |  | 447.079 | 330.72 |  | 48471
332.8 |  | 61975.8 | 334.8 |  | 9161.79 | 336.32 |  | 307.366 | 337.92 |  | 25684.8 | 339.52 |  | 10851.5 | 341.04 |  | 133037 | 342.8 |  | 439.834 | 344.48 |  | 51060.1
346.56 |  | 54999.3 | 348.56 |  | 9279.82 | 350.08 |  | 290.807 | 351.68 |  | 25540.8 | 353.28 |  | 11590.8 | 354.8 |  | 117345 | 356.56 |  | 480.196 | 358.24 |  | 53180.6
360.32 |  | 48369.3 | 362.32 |  | 9436.16 | 363.84 |  | 301.156 | 365.44 |  | 25240.3 | 367.04 |  | 11987.4 | 368.56 |  | 101677 | 370.32 |  | 431.555 | 372 |  | 55468.3
374.08 |  | 41784.6 | 376.08 |  | 9283.96 | 377.6 |  | 325.994 | 379.2 |  | 25617.5 | 380.8 |  | 12553.8 | 382.32 |  | 87495.6 | 384.08 |  | 468.812 | 385.76 |  | 58093.5
387.84 |  | 35501.6 | 389.84 |  | 9327.45 | 391.36 |  | 303.226 | 392.96 |  | 25311.8 | 394.56 |  | 12895.5 | 396.08 |  | 75184.7 | 397.84 |  | 454.323 | 399.52 |  | 59181
401.6 |  | 30632.4 | 403.6 |  | 9301.56 | 405.12 |  | 358.076 | 406.72 |  | 24906.7 | 408.32 |  | 13347 | 409.84 |  | 63983.1 | 411.6 |  | 460.533 | 413.28 |  | 60592.4
415.36 |  | 26181.4 | 417.36 |  | 9275.68 | 418.88 |  | 333.238 | 420.48 |  | 25006.2 | 422.08 |  | 13653.5 | 423.6 |  | 54159.9 | 425.36 |  | 452.253 | 427.04 |  | 61752.7
429.12 |  | 22028 | 431.12 |  | 9184.57 | 432.64 |  | 317.715 | 434.24 |  | 24914 | 435.84 |  | 13612.1 | 437.36 |  | 46194.4 | 439.12 |  | 462.603 | 440.8 |  | 62902.7
442.88 |  | 18969.9 | 444.88 |  | 9096.57 | 446.4 |  | 325.994 | 448 |  | 24834.2 | 449.6 |  | 13732.2 | 451.12 |  | 39605.6 | 452.88 |  | 433.625 | 454.56 |  | 63433
456.64 |  | 16116.6 | 458.64 |  | 8996.14 | 460.16 |  | 376.705 | 461.76 |  | 24875.6 | 463.36 |  | 13645.3 | 464.88 |  | 34336.2 | 466.64 |  | 503.999 | 468.32 |  | 64092.2
470.4 |  | 14250.9 | 472.4 |  | 8897.78 | 473.92 |  | 329.099 | 475.52 |  | 24642.5 | 477.12 |  | 13879.3 | 478.64 |  | 30507.5 | 480.4 |  | 438.799 | 482.08 |  | 64353.8
484.16 |  | 12539.8 | 486.16 |  | 8890.54 | 487.68 |  | 323.924 | 489.28 |  | 24648.7 | 490.88 |  | 13839.9 | 492.4 |  | 27495 | 494.16 |  | 476.056 | 495.84 |  | 65367.9
497.92 |  | 11524.8 | 499.92 |  | 8765.26 | 501.44 |  | 339.448 | 503.04 |  | 24385.6 | 504.64 |  | 13653.5 | 506.16 |  | 25278.7 | 507.92 |  | 456.393 | 509.6 |  | 65177.9
511.68 |  | 10366.9 | 513.68 |  | 8711.43 | 515.2 |  | 330.134 | 516.8 |  | 24559.6 | 518.4 |  | 13738.5 | 519.92 |  | 23552.6 | 521.68 |  | 449.149 | 523.36 |  | 65522.6
525.44 |  | 9764.22 | 527.44 |  | 8807.71 | 528.96 |  | 358.076 | 530.56 |  | 24348.3 | 532.16 |  | 13780.9 | 533.68 |  | 22632.6 | 535.44 |  | 454.323 | 537.12 |  | 65870.3
539.2 |  | 9380.04 | 541.2 |  | 8563.38 | 542.72 |  | 359.111 | 544.32 |  | 24484 | 545.92 |  | 13556.2 | 547.44 |  | 21952 | 549.2 |  | 431.555 | 550.88 |  | 66122.6
552.96 |  | 9205.03 | 554.96 |  | 8623.43 | 556.48 |  | 358.076 | 558.08 |  | 24441.5 | 559.68 |  | 13449.5 | 561.2 |  | 21529.3 | 562.96 |  | 465.707 | 564.64 |  | 66254.4
566.72 |  | 8954.45 | 568.72 |  | 8499.19 | 570.24 |  | 373.6 | 571.84 |  | 24367.9 | 573.44 |  | 13525.1 | 574.96 |  | 21251.7 | 576.72 |  | 428.45 | 578.4 |  | 66179.7
580.48 |  | 8514.36 | 582.48 |  | 8353.21 | 584 |  | 341.518 | 585.6 |  | 24479.8 | 587.2 |  | 13446.4 | 588.72 |  | 20861.1 | 590.48 |  | 425.346 | 592.16 |  | 66456.8
594.24 |  | 8524.73 | 596.24 |  | 8361.5 | 597.76 |  | 347.727 | 599.36 |  | 24435.3 | 600.96 |  | 13352.2 | 602.48 |  | 20722.3 | 604.24 |  | 450.184 | 605.92 |  | 67072.4
608 |  | 8597.2 | 610 |  | 8462.96 | 611.52 |  | 365.321 | 613.12 |  | 24218.7 | 614.72 |  | 13326.3 | 616.24 |  | 20420.9 | 618 |  | 414.996 | 619.68 |  | 67180.4
621.76 |  | 8291.73 | 623.76 |  | 8342.86 | 625.28 |  | 352.902 | 626.88 |  | 24619.7 | 628.48 |  | 13336.7 | 630 |  | 20573.2 | 631.76 |  | 467.777 | 633.44 |  | 66510.8
635.52 |  | 8363.18 | 637.52 |  | 8332.51 | 639.04 |  | 333.238 | 640.64 |  | 24220.8 | 642.24 |  | 13447.5 | 643.76 |  | 20694.4 | 645.52 |  | 424.311 | 647.2 |  | 66972.8
649.28 |  | 8322.8 | 651.28 |  | 8463.99 | 652.8 |  | 391.193 | 654.4 |  | 24355.5 | 656 |  | 13346 | 657.52 |  | 20356.7 | 659.28 |  | 432.59 | 660.96 |  | 66486.9
663.04 |  | 8396.3 | 665.04 |  | 8578.91 | 666.56 |  | 401.543 | 668.16 |  | 24503.7 | 669.76 |  | 13413.3 | 671.28 |  | 20079.1 | 673.04 |  | 423.276 | 674.72 |  | 66778.7
676.8 |  | 7974.9 | 678.8 |  | 8198.96 | 680.32 |  | 336.343 | 681.92 |  | 24293.3 | 683.52 |  | 13191.7 | 685.04 |  | 19628.5 | 686.8 |  | 423.276 | 688.48 |  | 66823.3
690.56 |  | 8099.14 | 692.56 |  | 8310.77 | 694.08 |  | 401.543 | 695.68 |  | 24232.2 | 697.28 |  | 13429.9 | 698.8 |  | 20015.9 | 700.56 |  | 426.38 | 702.24 |  | 67330.9
704.32 |  | 8127.11 | 706.32 |  | 8127.52 | 707.84 |  | 339.448 | 709.44 |  | 24435.3 | 711.04 |  | 13368.8 | 712.56 |  | 19793.2 | 714.32 |  | 440.869 | 716 |  | 67526.1
718.08 |  | 7874.44 | 720.08 |  | 8531.29 | 721.6 |  | 330.134 | 723.2 |  | 24346.2 | 724.8 |  | 13266.3 | 726.32 |  | 19654.4 | 728.08 |  | 441.904 | 729.76 |  | 66960.3
731.84 |  | 7953.15 | 733.84 |  | 8298.34 | 735.36 |  | 349.797 | 736.96 |  | 24398 | 738.56 |  | 13337.7 | 740.08 |  | 19428.5 | 741.84 |  | 400.508 | 743.52 |  | 67447.1
745.6 |  | 7950.03 | 747.6 |  | 8295.24 | 749.12 |  | 349.797 | 750.72 |  | 24259.1 | 752.32 |  | 13207.2 | 753.84 |  | 19395.4 | 755.6 |  | 454.323 | 757.28 |  | 67265.5
759.36 |  | 8015.25 | 761.36 |  | 8179.28 | 762.88 |  | 390.158 | 764.48 |  | 23967 | 766.08 |  | 12974.2 | 767.6 |  | 19252.5 | 769.36 |  | 478.126 | 771.04 |  | 67187.7
773.12 |  | 7830.97 | 775.12 |  | 8175.14 | 776.64 |  | 321.854 | 778.24 |  | 23904.8 | 779.84 |  | 13301.5 | 781.36 |  | 19103.3 | 783.12 |  | 439.834 | 784.8 |  | 67122.2
786.88 |  | 7701.55 | 788.88 |  | 8331.47 | 790.4 |  | 325.994 | 792 |  | 23860.3 | 793.6 |  | 13162.7 | 795.12 |  | 19028.7 | 796.88 |  | 430.52 | 798.56 |  | 67592.5
800.64 |  | 7682.9 | 802.64 |  | 8061.26 | 804.16 |  | 357.041 | 805.76 |  | 24308.9 | 807.36 |  | 13378.1 | 808.88 |  | 18937.6 | 810.64 |  | 442.939 | 812.32 |  | 67565.6
814.4 |  | 7495.49 | 816.4 |  | 8212.41 | 817.92 |  | 327.029 | 819.52 |  | 24173.2 | 821.12 |  | 13236.2 | 822.64 |  | 18378.2 | 824.4 |  | 439.834 | 826.08 |  | 68391.9
828.16 |  | 7604.2 | 830.16 |  | 8117.17 | 831.68 |  | 346.692 | 833.28 |  | 24315.1 | 834.88 |  | 13142 | 836.4 |  | 18634.1 | 838.16 |  | 422.241 | 839.84 |  | 68165.6
841.92 |  | 7609.4 | 843.92 |  | 8255.9 | 845.44 |  | 325.994 | 847.04 |  | 24157.6 | 848.64 |  | 13144.1 | 850.16 |  | 18568.8 | 851.92 |  | 422.241 | 853.6 |  | 67482.4
855.68 |  | 7280.12 | 857.68 |  | 8268.32 | 859.2 |  | 352.902 | 860.8 |  | 23958.7 | 862.4 |  | 13019.8 | 863.92 |  | 18475.6 | 865.68 |  | 457.428 | 867.36 |  | 67862.4
869.44 |  | 7445.8 | 871.44 |  | 8299.38 | 872.96 |  | 329.099 | 874.56 |  | 23964.9 | 876.16 |  | 13150.3 | 877.68 |  | 18095.5 | 879.44 |  | 438.799 | 881.12 |  | 68327.5
883.2 |  | 7386.8 | 885.2 |  | 8088.18 | 886.72 |  | 344.622 | 888.32 |  | 24029.2 | 889.92 |  | 13336.7 | 891.44 |  | 17946.3 | 893.2 |  | 454.323 | 894.88 |  | 67701.5
896.96 |  | 7394.02 | 898.96 |  | 8151.33 | 900.48 |  | 346.692 | 902.08 |  | 24116.2 | 903.68 |  | 13240.4 | 905.2 |  | 18014.7 | 906.96 |  | 408.787 | 908.64 |  | 68336.9
910.72 |  | 7223.18 | 912.72 |  | 8144.08 | 914.24 |  | 376.705 | 915.84 |  | 24330.6 | 917.44 |  | 13384.3 | 918.96 |  | 17726.7 | 920.72 |  | 417.066 | 922.4 |  | 67925.8
924.48 |  | 7268.74 | 926.48 |  | 7966.02 | 928 |  | 364.286 | 929.6 |  | 24222.9 | 931.2 |  | 13137.8 | 932.72 |  | 17843.8 | 934.48 |  | 394.298 | 936.16 |  | 68182.3
938.24 |  | 7192.12 | 940.24 |  | 7997.07 | 941.76 |  | 360.146 | 943.36 |  | 24238.4 | 944.96 |  | 13224.8 | 946.48 |  | 17772.3 | 948.24 |  | 447.079 | 949.92 |  | 68047.3
952 |  | 7088.59 | 954 |  | 8321.12 | 955.52 |  | 349.797 | 957.12 |  | 24005.3 | 958.72 |  | 13487.9 | 960.24 |  | 17550.7 | 962 |  | 433.625 | 963.68 |  | 67927.9
965.76 |  | 6970.56 | 967.76 |  | 8176.18 | 969.28 |  | 356.006 | 970.88 |  | 24228.1 | 972.48 |  | 13181.3 | 974 |  | 17594.2 | 975.76 |  | 413.962 | 977.44 |  | 68123.1
979.52 |  | 6945.71 | 981.52 |  | 8403.94 | 983.04 |  | 371.53 | 984.64 |  | 24135.9 | 986.24 |  | 13192.7 | 987.76 |  | 17461.6 | 989.52 |  | 417.066 | 991.2 |  | 68224.7
993.28 |  | 6817.33 | 995.28 |  | 8177.21 | 996.8 |  | 362.216 | 998.4 |  | 24252.9 | 1000 |  | 13240.4 | 1001.52 |  | 17264.8 | 1003.28 |  | 402.577 | 1004.96 |  | 67782.6
1007.04 |  | 6931.21 | 1009.04 |  | 8094.39 | 1010.56 |  | 346.692 | 1012.16 |  | 23969.1 | 1013.76 |  | 13298.4 | 1015.28 |  | 17223.4 | 1017.04 |  | 446.044 | 1018.72 |  | 68068
1020.8 |  | 6753.13 | 1022.8 |  | 8062.3 | 1024.32 |  | 353.937 | 1025.92 |  | 24140 | 1027.52 |  | 13258 | 1029.04 |  | 17034.9 | 1030.8 |  | 449.149 | 1032.48 |  | 68834.2
1034.56 |  | 6744.85 | 1036.56 |  | 8212.41 | 1038.08 |  | 339.448 | 1039.68 |  | 24181.5 | 1041.28 |  | 13486.8 | 1042.8 |  | 16946.8 | 1044.56 |  | 388.089 | 1046.24 |  | 68705.5
1048.32 |  | 6763.47 | 1050.32 |  | 8168.93 | 1051.84 |  | 384.984 | 1053.44 |  | 24045.7 | 1055.04 |  | 13076.7 | 1056.56 |  | 16687.9 | 1058.32 |  | 438.799 | 1060 |  | 69068.9
1062.08 |  | 6614.39 | 1064.08 |  | 8255.9 | 1065.6 |  | 323.924 | 1067.2 |  | 24126.5 | 1068.8 |  | 13335.6 | 1070.32 |  | 16571.9 | 1072.08 |  | 445.009 | 1073.76 |  | 69010.7
1075.84 |  | 6423.9 | 1077.84 |  | 8074.72 | 1079.36 |  | 392.228 | 1080.96 |  | 24004.3 | 1082.56 |  | 13278.7 | 1084.08 |  | 16354.4 | 1085.84 |  | 398.438 | 1087.52 |  | 69219.4
1089.6 |  | 6410.43 | 1091.6 |  | 8245.54 | 1093.12 |  | 372.565 | 1094.72 |  | 24486.1 | 1096.32 |  | 13355.3 | 1097.84 |  | 16294.4 | 1099.6 |  | 420.171 | 1101.28 |  | 69467.5
1103.36 |  | 6354.52 | 1105.36 |  | 8218.62 | 1106.88 |  | 381.879 | 1108.48 |  | 24032.3 | 1110.08 |  | 13147.2 | 1111.6 |  | 16317.1 | 1113.36 |  | 452.253 | 1115.04 |  | 68803.1
1117.12 |  | 6440.45 | 1119.12 |  | 8262.11 | 1120.64 |  | 397.403 | 1122.24 |  | 24148.3 | 1123.84 |  | 13353.2 | 1125.36 |  | 15813.8 | 1127.12 |  | 401.543 | 1128.8 |  | 68926.6
1130.88 |  | 6570.87 | 1132.88 |  | 8243.47 | 1134.4 |  | 349.797 | 1136 |  | 24112 | 1137.6 |  | 13392.6 | 1139.12 |  | 15720.6 | 1140.88 |  | 418.101 | 1142.56 |  | 69344
1144.64 |  | 6307.93 | 1146.64 |  | 8203.1 | 1148.16 |  | 383.949 | 1149.76 |  | 24262.3 | 1151.36 |  | 13651.5 | 1152.88 |  | 15756.8 | 1154.64 |  | 400.508 | 1156.32 |  | 68413.7
1158.4 |  | 6239.61 | 1160.4 |  | 8077.83 | 1161.92 |  | 388.089 | 1163.52 |  | 23941.1 | 1165.12 |  | 13462 | 1166.64 |  | 15644 | 1168.4 |  | 425.345 | 1170.08 |  | 68728.3
1172.16 |  | 6231.32 | 1174.16 |  | 8272.46 | 1175.68 |  | 371.53 | 1177.28 |  | 24177.3 | 1178.88 |  | 13438.1 | 1180.4 |  | 15506.2 | 1182.16 |  | 425.346 | 1183.84 |  | 68748
1185.92 |  | 6029.43 | 1187.92 |  | 8084.04 | 1189.44 |  | 367.39 | 1191.04 |  | 23990.8 | 1192.64 |  | 13573.8 | 1194.16 |  | 15485.5 | 1195.92 |  | 417.066 | 1197.6 |  | 68905.9
1199.68 |  | 6129.86 | 1201.68 |  | 8228.98 | 1203.2 |  | 402.577 | 1204.8 |  | 24135.9 | 1206.4 |  | 13789.2 | 1207.92 |  | 15561.1 | 1209.68 |  | 450.183 | 1211.36 |  | 68516.5
1213.44 |  | 6208.54 | 1215.44 |  | 8410.15 | 1216.96 |  | 369.46 | 1218.56 |  | 23999.1 | 1220.16 |  | 13571.7 | 1221.68 |  | 15631.5 | 1223.44 |  | 451.218 | 1225.12 |  | 68114.7
1227.2 |  | 6107.09 | 1229.2 |  | 8326.29 | 1230.72 |  | 384.984 | 1232.32 |  | 23900.7 | 1233.92 |  | 13463 | 1235.44 |  | 15624.3 | 1237.2 |  | 398.438 | 1238.88 |  | 67840.6
1240.96 |  | 6066.71 | 1242.96 |  | 8189.64 | 1244.48 |  | 401.543 | 1246.08 |  | 24057.1 | 1247.68 |  | 13382.2 | 1249.2 |  | 15752.7 | 1250.96 |  | 441.904 | 1252.64 |  | 68172.9
1254.72 |  | 6061.53 | 1256.72 |  | 8286.95 | 1258.24 |  | 396.368 | 1259.84 |  | 23979.4 | 1261.44 |  | 13422.6 | 1262.96 |  | 15298.1 | 1264.72 |  | 410.857 | 1266.4 |  | 67929.9
1268.48 |  | 5983.88 | 1270.48 |  | 8128.56 | 1272 |  | 393.263 | 1273.6 |  | 24098.6 | 1275.2 |  | 13151.3 | 1276.72 |  | 15699.9 | 1278.48 |  | 417.066 | 1280.16 |  | 67908.1
1282.24 |  | 6036.69 | 1284.24 |  | 8132.7 | 1285.76 |  | 387.054 | 1287.36 |  | 23869.6 | 1288.96 |  | 13342.9 | 1290.48 |  | 15570.4 | 1292.24 |  | 410.857 | 1293.92 |  | 68437.6
1296 |  | 6013.91 | 1298 |  | 8142.02 | 1299.52 |  | 392.228 | 1301.12 |  | 24293.3 | 1302.72 |  | 13258 | 1304.24 |  | 15262.8 | 1306 |  | 391.193 | 1307.68 |  | 68049.3
1309.76 |  | 6032.54 | 1311.76 |  | 8018.81 | 1313.28 |  | 373.6 | 1314.88 |  | 23706.9 | 1316.48 |  | 13347 | 1318 |  | 15378.8 | 1319.76 |  | 418.101 | 1321.44 |  | 67529.2
1323.52 |  | 6031.5 | 1325.52 |  | 8044.7 | 1327.04 |  | 412.926 | 1328.64 |  | 23940 | 1330.24 |  | 13355.3 | 1331.76 |  | 15533.1 | 1333.52 |  | 435.695 | 1335.2 |  | 67897.7
1337.28 |  | 5865.85 | 1339.28 |  | 8197.92 | 1340.8 |  | 407.752 | 1342.4 |  | 23769.1 | 1344 |  | 13186.5 | 1345.52 |  | 15230.7 | 1347.28 |  | 432.59 | 1348.96 |  | 67681.8
1351.04 |  | 5909.34 | 1353.04 |  | 7968.09 | 1354.56 |  | 404.647 | 1356.16 |  | 23935.9 | 1357.76 |  | 12992.9 | 1359.28 |  | 15301.2 | 1361.04 |  | 414.996 | 1362.72 |  | 67752.4
1364.8 |  | 5842.05 | 1366.8 |  | 8047.8 | 1368.32 |  | 393.263 | 1369.92 |  | 24030.2 | 1371.52 |  | 13040.5 | 1373.04 |  | 14929.4 | 1374.8 |  | 434.66 | 1376.48 |  | 67452.4
1378.56 |  | 5921.76 | 1380.56 |  | 8046.77 | 1382.08 |  | 426.38 | 1383.68 |  | 23695.5 | 1385.28 |  | 13177.2 | 1386.8 |  | 15076.4 | 1388.56 |  | 413.962 | 1390.24 |  | 67355.8
1392.32 |  | 5879.32 | 1394.32 |  | 8098.53 | 1395.84 |  | 362.216 | 1397.44 |  | 23881 | 1399.04 |  | 13153.4 | 1400.56 |  | 15122 | 1402.32 |  | 435.695 | 1404 |  | 67233.3
1406.08 |  | 5786.14 | 1408.08 |  | 7942.2 | 1409.6 |  | 397.403 | 1411.2 |  | 23538.1 | 1412.8 |  | 13236.2 | 1414.32 |  | 15028.8 | 1416.08 |  | 482.266 | 1417.76 |  | 67109.8
1419.84 |  | 5806.85 | 1421.84 |  | 7826.25 | 1423.36 |  | 406.717 | 1424.96 |  | 23409.6 | 1426.56 |  | 12894.5 | 1428.08 |  | 14903.5 | 1429.84 |  | 434.66 | 1431.52 |  | 66505.6
1433.6 |  | 5789.25 | 1435.6 |  | 7970.16 | 1437.12 |  | 392.228 | 1438.72 |  | 23669.6 | 1440.32 |  | 13095.4 | 1441.84 |  | 14833.1 | 1443.6 |  | 434.66 | 1445.28 |  | 66729.9
1447.36 |  | 5682.61 | 1449.36 |  | 7952.56 | 1450.88 |  | 399.473 | 1452.48 |  | 23623 | 1454.08 |  | 12933.8 | 1455.6 |  | 14688.1 | 1457.36 |  | 431.555 | 1459.04 |  | 67150.2
1461.12 |  | 5608.07 | 1463.12 |  | 7681.32 | 1464.64 |  | 402.577 | 1466.24 |  | 23635.5 | 1467.84 |  | 13020.8 | 1469.36 |  | 14371.2 | 1471.12 |  | 394.298 | 1472.8 |  | 66563.7
1474.88 |  | 5482.84 | 1476.88 |  | 7747.57 | 1478.4 |  | 369.46 | 1480 |  | 23631.3 | 1481.6 |  | 13075.7 | 1483.12 |  | 14368.1 | 1484.88 |  | 432.59 | 1486.56 |  | 67484.5
1488.64 |  | 5614.28 | 1490.64 |  | 7796.23 | 1492.16 |  | 390.158 | 1493.76 |  | 23533.9 | 1495.36 |  | 12883.1 | 1496.88 |  | 14437.5 | 1498.64 |  | 418.101 | 1500.32 |  | 66722.6
1502.4 |  | 5483.84 | 1504.4 |  | 7830.4 | 1505.92 |  | 410.857 | 1507.52 |  | 23783.6 | 1509.12 |  | 12895.5 | 1510.64 |  | 14557.6 | 1512.4 |  | 467.777 | 1514.08 |  | 66758.9
1516.16 |  | 5732.31 | 1518.16 |  | 7798.3 | 1519.68 |  | 395.333 | 1521.28 |  | 23648.9 | 1522.88 |  | 12909 | 1524.4 |  | 14578.3 | 1526.16 |  | 400.508 | 1527.84 |  | 67203.2
1529.92 |  | 5573.91 | 1531.92 |  | 7918.39 | 1533.44 |  | 368.425 | 1535.04 |  | 23651 | 1536.64 |  | 12899.7 | 1538.16 |  | 14751.3 | 1539.92 |  | 393.263 | 1541.6 |  | 66925
1543.68 |  | 5720.92 | 1545.68 |  | 7823.15 | 1547.2 |  | 365.321 | 1548.8 |  | 23334 | 1550.4 |  | 12883.1 | 1551.92 |  | 14822.7 | 1553.68 |  | 457.428 | 1555.36 |  | 67857.2
1557.44 |  | 5920.72 | 1559.44 |  | 7786.91 | 1560.96 |  | 398.438 | 1562.56 |  | 23306 | 1564.16 |  | 13089.2 | 1565.68 |  | 15172.7 | 1567.44 |  | 410.857 | 1569.12 |  | 67039.2
1571.2 |  | 5980.78 | 1573.2 |  | 7796.23 | 1574.72 |  | 347.727 | 1576.32 |  | 23399.2 | 1577.92 |  | 13177.2 | 1579.44 |  | 15582.9 | 1581.2 |  | 402.577 | 1582.88 |  | 67675.6
1584.96 |  | 6067.74 | 1586.96 |  | 7874.91 | 1588.48 |  | 398.438 | 1590.08 |  | 23387.8 | 1591.68 |  | 12976.3 | 1593.2 |  | 16342 | 1594.96 |  | 419.136 | 1596.64 |  | 66886.6
1598.72 |  | 6305.86 | 1600.72 |  | 7904.93 | 1602.24 |  | 392.228 | 1603.84 |  | 23484.2 | 1605.44 |  | 12939 | 1606.96 |  | 17139.5 | 1608.72 |  | 417.066 | 1610.4 |  | 67176.3
1612.48 |  | 6572.98 | 1614.48 |  | 7967.05 | 1616 |  | 399.473 | 1617.6 |  | 23610.6 | 1619.2 |  | 12917.3 | 1620.72 |  | 17859.3 | 1622.48 |  | 386.019 | 1624.16 |  | 66424.7
1626.24 |  | 6773.83 | 1628.24 |  | 7858.35 | 1629.76 |  | 377.74 | 1631.36 |  | 23032.5 | 1632.96 |  | 12844.8 | 1634.48 |  | 18707.6 | 1636.24 |  | 412.927 | 1637.92 |  | 67231.2
1640 |  | 7125.86 | 1642 |  | 7863.52 | 1643.52 |  | 386.019 | 1645.12 |  | 23013.8 | 1646.72 |  | 12588 | 1648.24 |  | 19918.5 | 1650 |  | 434.66 | 1651.68 |  | 66265.8
1653.76 |  | 7469.58 | 1655.76 |  | 7797.27 | 1657.28 |  | 370.495 | 1658.88 |  | 23503.9 | 1660.48 |  | 12818.9 | 1662 |  | 21172.9 | 1663.76 |  | 408.787 | 1665.44 |  | 66402.8
1667.52 |  | 7930.35 | 1669.52 |  | 7832.47 | 1671.04 |  | 416.031 | 1672.64 |  | 23391 | 1674.24 |  | 12700.9 | 1675.76 |  | 22244.1 | 1677.52 |  | 394.298 | 1679.2 |  | 65672
1681.28 |  | 8364.19 | 1683.28 |  | 8056.09 | 1684.8 |  | 399.473 | 1686.4 |  | 23329.8 | 1688 |  | 12706 | 1689.52 |  | 23597.1 | 1691.28 |  | 427.415 | 1692.96 |  | 65683.5
1695.04 |  | 8740.1 | 1697.04 |  | 7966.02 | 1698.56 |  | 404.647 | 1700.16 |  | 23195.1 | 1701.76 |  | 12851 | 1703.28 |  | 25004.1 | 1705.04 |  | 427.415 | 1706.72 |  | 65265.1
1708.8 |  | 9447.34 | 1710.8 |  | 8063.33 | 1712.32 |  | 446.044 | 1713.92 |  | 22985.9 | 1715.52 |  | 12624.2 | 1717.04 |  | 26398.7 | 1718.8 |  | 425.346 | 1720.48 |  | 65499.7
1722.56 |  | 9944.38 | 1724.56 |  | 7863.52 | 1726.08 |  | 403.612 | 1727.68 |  | 23399.2 | 1729.28 |  | 12633.5 | 1730.8 |  | 27846.3 | 1732.56 |  | 418.101 | 1734.24 |  | 65365.8
1736.32 |  | 10710.7 | 1738.32 |  | 7749.65 | 1739.84 |  | 471.917 | 1741.44 |  | 23463.5 | 1743.04 |  | 12573.5 | 1744.56 |  | 28731.3 | 1746.32 |  | 468.812 | 1748 |  | 65540.3
1750.08 |  | 10808.1 | 1752.08 |  | 8020.89 | 1753.6 |  | 465.707 | 1755.2 |  | 23514.2 | 1756.8 |  | 12692.6 | 1758.32 |  | 30402.8 | 1760.08 |  | 494.685 | 1761.76 |  | 65297.3
1763.84 |  | 11300 | 1765.84 |  | 7980.51 | 1767.36 |  | 467.777 | 1768.96 |  | 23399.2 | 1770.56 |  | 12731.9 | 1772.08 |  | 31277.5 | 1773.84 |  | 485.371 | 1775.52 |  | 64292.5
1777.6 |  | 11819.9 | 1779.6 |  | 7935.99 | 1781.12 |  | 447.079 | 1782.72 |  | 23270.8 | 1784.32 |  | 12583.8 | 1785.84 |  | 32248.7 | 1787.6 |  | 503.999 | 1789.28 |  | 63883.6
1791.36 |  | 12162.7 | 1793.36 |  | 8001.22 | 1794.88 |  | 455.358 | 1796.48 |  | 23525.6 | 1798.08 |  | 12693.6 | 1799.6 |  | 33117.2 | 1801.36 |  | 499.859 | 1803.04 |  | 63152.8
1805.12 |  | 12490 | 1807.12 |  | 7952.56 | 1808.64 |  | 508.139 | 1810.24 |  | 23478 | 1811.84 |  | 12485.5 | 1813.36 |  | 33482.1 | 1815.12 |  | 510.209 | 1816.8 |  | 62670.2
1818.88 |  | 12685.8 | 1820.88 |  | 7822.11 | 1822.4 |  | 496.755 | 1824 |  | 23655.1 | 1825.6 |  | 12423.3 | 1827.12 |  | 34165.1 | 1828.88 |  | 529.872 | 1830.56 |  | 62052.6
1832.64 |  | 12843.1 | 1834.64 |  | 7865.59 | 1836.16 |  | 501.929 | 1837.76 |  | 23821.9 | 1839.36 |  | 12460.6 | 1840.88 |  | 34418 | 1842.64 |  | 506.069 | 1844.32 |  | 60918.3
1846.4 |  | 12732.3 | 1848.4 |  | 7627.48 | 1849.92 |  | 492.615 | 1851.52 |  | 23946.3 | 1853.12 |  | 12357.1 | 1854.64 |  | 34445 | 1856.4 |  | 536.082 | 1858.08 |  | 60688.9
1860.16 |  | 12951 | 1862.16 |  | 7643.01 | 1863.68 |  | 527.802 | 1865.28 |  | 24476.7 | 1866.88 |  | 12372.6 | 1868.4 |  | 34170.3 | 1870.16 |  | 604.387 | 1871.84 |  | 59047.2
1873.92 |  | 13065.9 | 1875.92 |  | 7727.9 | 1877.44 |  | 585.758 | 1879.04 |  | 24657 | 1880.64 |  | 12173.8 | 1882.16 |  | 34548.7 | 1883.92 |  | 564.025 | 1885.6 |  | 58451.5
1887.68 |  | 12938.5 | 1889.68 |  | 7605.74 | 1891.2 |  | 655.098 | 1892.8 |  | 25101.5 | 1894.4 |  | 12245.2 | 1895.92 |  | 33710.1 | 1897.68 |  | 604.387 | 1899.36 |  | 57657.7
1901.44 |  | 12930.2 | 1903.44 |  | 7414.22 | 1904.96 |  | 692.355 | 1906.56 |  | 25629.9 | 1908.16 |  | 12112.7 | 1909.68 |  | 33404.3 | 1911.44 |  | 629.225 | 1913.12 |  | 57301.7
1915.2 |  | 13084.5 | 1917.2 |  | 7123.32 | 1918.72 |  | 802.058 | 1920.32 |  | 26050.6 | 1921.92 |  | 12074.4 | 1923.44 |  | 33162.8 | 1925.2 |  | 627.155 | 1926.88 |  | 56323.3
1928.96 |  | 13277.2 | 1930.96 |  | 7277.57 | 1932.48 |  | 896.237 | 1934.08 |  | 26944.8 | 1935.68 |  | 12165.5 | 1937.2 |  | 33641.7 | 1938.96 |  | 607.491 | 1940.64 |  | 54909
1942.72 |  | 13279.2 | 1944.72 |  | 6944.22 | 1946.24 |  | 1076.32 | 1947.84 |  | 27952 | 1949.44 |  | 12293.9 | 1950.96 |  | 33514.2 | 1952.72 |  | 628.19 | 1954.4 |  | 54052.1
1956.48 |  | 13698.7 | 1958.48 |  | 7040.5 | 1960 |  | 1331.95 | 1961.6 |  | 29142.7 | 1963.2 |  | 12387.1 | 1964.72 |  | 34480.2 | 1966.48 |  | 586.793 | 1968.16 |  | 52717.9
1970.24 |  | 14194.9 | 1972.24 |  | 6823.1 | 1973.76 |  | 1699.36 | 1975.36 |  | 30866.1 | 1976.96 |  | 13209.3 | 1978.48 |  | 35150.9 | 1980.24 |  | 613.701 | 1981.92 |  | 50925.2
1984 |  | 15210.1 | 1986 |  | 6424.54 | 1987.52 |  | 2117.5 | 1989.12 |  | 32992.8 | 1990.72 |  | 13413.3 | 1992.24 |  | 36618.8 | 1994 |  | 627.155 | 1995.68 |  | 48941.9
1997.76 |  | 17218.8 | 1999.76 |  | 6119.16 | 2001.28 |  | 2572.9 | 2002.88 |  | 36206.2 | 2004.48 |  | 14052.2 | 2006 |  | 39091.3 | 2007.76 |  | 576.444 | 2009.44 |  | 45966.3
2011.52 |  | 19097.3 | 2013.52 |  | 5844.84 | 2015.04 |  | 3122.5 | 2016.64 |  | 39857.5 | 2018.24 |  | 14845.5 | 2019.76 |  | 42922.6 | 2021.52 |  | 600.247 | 2023.2 |  | 42908.1
2025.28 |  | 21768.8 | 2027.28 |  | 5438.02 | 2028.8 |  | 3575.85 | 2030.4 |  | 44433.4 | 2032 |  | 15384 | 2033.52 |  | 48341.3 | 2035.28 |  | 604.386 | 2036.96 |  | 39244.8
2039.04 |  | 25143.5 | 2041.04 |  | 4934.94 | 2042.56 |  | 4070.62 | 2044.16 |  | 49915.9 | 2045.76 |  | 15150 | 2047.28 |  | 56331.5 | 2049.04 |  | 594.037 | 2050.72 |  | 35195.5
2052.8 |  | 28286.8 | 2054.8 |  | 4475.35 | 2056.32 |  | 4294.2 | 2057.92 |  | 55749.4 | 2059.52 |  | 14757.5 | 2061.04 |  | 66310.3 | 2062.8 |  | 574.374 | 2064.48 |  | 31027.8
2066.56 |  | 31878.5 | 2068.56 |  | 3978.5 | 2070.08 |  | 4333.54 | 2071.68 |  | 61529.4 | 2073.28 |  | 13740.5 | 2074.8 |  | 77809.1 | 2076.56 |  | 554.71 | 2078.24 |  | 27129.3
2080.32 |  | 34223.5 | 2082.32 |  | 3394.72 | 2083.84 |  | 4108.92 | 2085.44 |  | 67254 | 2087.04 |  | 12262.8 | 2088.56 |  | 92748.9 | 2090.32 |  | 579.548 | 2092 |  | 23635.5
2094.08 |  | 34449.6 | 2096.08 |  | 2976.56 | 2097.6 |  | 3619.33 | 2099.2 |  | 73196 | 2100.8 |  | 10305.9 | 2102.32 |  | 106242 | 2104.08 |  | 528.837 | 2105.76 |  | 20195.1
2107.84 |  | 34086.3 | 2109.84 |  | 2590.49 | 2111.36 |  | 2796.46 | 2112.96 |  | 77634.7 | 2114.56 |  | 8541.64 | 2116.08 |  | 119866 | 2117.84 |  | 491.58 | 2119.52 |  | 17527.9
2121.6 |  | 32011.4 | 2123.6 |  | 2238.59 | 2125.12 |  | 2321.39 | 2126.72 |  | 81714.8 | 2128.32 |  | 6597.42 | 2129.84 |  | 132294 | 2131.6 |  | 410.857 | 2133.28 |  | 15339.5
2135.36 |  | 27939.6 | 2137.36 |  | 1966.39 | 2138.88 |  | 1648.65 | 2140.48 |  | 82717.3 | 2142.08 |  | 5182.34 | 2143.6 |  | 140593 | 2145.36 |  | 460.533 | 2147.04 |  | 13413.3
2149.12 |  | 25202.6 | 2151.12 |  | 1797.69 | 2152.64 |  | 1249.15 | 2154.24 |  | 83302.2 | 2155.84 |  | 3931.92 | 2157.36 |  | 146845 | 2159.12 |  | 379.809 | 2160.8 |  | 12096.1
2162.88 |  | 21534.6 | 2164.88 |  | 1561.71 | 2166.4 |  | 846.56 | 2168 |  | 83789.4 | 2169.6 |  | 3088.34 | 2171.12 |  | 149429 | 2172.88 |  | 388.089 | 2174.56 |  | 11300.9
2176.64 |  | 18407.3 | 2178.64 |  | 1488.23 | 2180.16 |  | 572.304 | 2181.76 |  | 82068 | 2183.36 |  | 2577.04 | 2184.88 |  | 148448 | 2186.64 |  | 351.867 | 2188.32 |  | 10427
2190.4 |  | 15814.1 | 2192.4 |  | 1389.91 | 2193.92 |  | 346.692 | 2195.52 |  | 79672.6 | 2197.12 |  | 2264.47 | 2198.64 |  | 145497 | 2200.4 |  | 292.877 | 2202.08 |  | 10204.4
2204.16 |  | 13555.8 | 2206.16 |  | 1300.9 | 2207.68 |  | 277.353 | 2209.28 |  | 78281.7 | 2210.88 |  | 1993.3 | 2212.4 |  | 139629 | 2214.16 |  | 329.099 | 2215.84 |  | 9646.34
2217.92 |  | 12054 | 2219.92 |  | 1357.82 | 2221.44 |  | 175.933 | 2223.04 |  | 76521.3 | 2224.64 |  | 1813.21 | 2226.16 |  | 131557 | 2227.92 |  | 330.134 | 2229.6 |  | 9293.28
2231.68 |  | 10899.2 | 2233.68 |  | 1360.93 | 2235.2 |  | 149.025 | 2236.8 |  | 74416.2 | 2238.4 |  | 1700.4 | 2239.92 |  | 123073 | 2241.68 |  | 308.401 | 2243.36 |  | 9395.78
2245.44 |  | 10112.2 | 2247.44 |  | 1327.81 | 2248.96 |  | 126.257 | 2250.56 |  | 71107.9 | 2252.16 |  | 1689.01 | 2253.68 |  | 111715 | 2255.44 |  | 346.692 | 2257.12 |  | 9212.53
2259.2 |  | 9558.17 | 2261.2 |  | 1209.82 | 2262.72 |  | 101.42 | 2264.32 |  | 69842.2 | 2265.92 |  | 1655.89 | 2267.44 |  | 102589 | 2269.2 |  | 309.436 | 2270.88 |  | 9210.46
2272.96 |  | 8902.67 | 2274.96 |  | 1256.4 | 2276.48 |  | 110.734 | 2278.08 |  | 66930.1 | 2279.68 |  | 1621.74 | 2281.2 |  | 92904.8 | 2282.96 |  | 309.435 | 2284.64 |  | 9171.12
2286.72 |  | 8548.54 | 2288.72 |  | 1325.74 | 2290.24 |  | 102.455 | 2291.84 |  | 65237 | 2293.44 |  | 1681.77 | 2294.96 |  | 82961.4 | 2296.72 |  | 329.099 | 2298.4 |  | 9379.21
2300.48 |  | 7912.78 | 2302.48 |  | 1331.95 | 2304 |  | 80.7219 | 2305.6 |  | 63681 | 2307.2 |  | 1611.39 | 2308.72 |  | 73691.3 | 2310.48 |  | 311.505 | 2312.16 |  | 9393.71
2314.24 |  | 7583.52 | 2316.24 |  | 1287.45 | 2317.76 |  | 76.5823 | 2319.36 |  | 61736 | 2320.96 |  | 1678.66 | 2322.48 |  | 65440.5 | 2324.24 |  | 331.169 | 2325.92 |  | 9211.49
2328 |  | 7054.44 | 2330 |  | 1313.32 | 2331.52 |  | 63.1286 | 2333.12 |  | 60354.6 | 2334.72 |  | 1691.08 | 2336.24 |  | 57682.5 | 2338 |  | 318.75 | 2339.68 |  | 9467.22
2341.76 |  | 6757.28 | 2343.76 |  | 1271.92 | 2345.28 |  | 77.6172 | 2346.88 |  | 59417.5 | 2348.48 |  | 1615.53 | 2350 |  | 50511.3 | 2351.76 |  | 284.598 | 2353.44 |  | 9524.17
2355.52 |  | 6377.32 | 2357.52 |  | 1270.89 | 2359.04 |  | 74.5125 | 2360.64 |  | 58375.6 | 2362.24 |  | 1624.84 | 2363.76 |  | 44524.7 | 2365.52 |  | 321.854 | 2367.2 |  | 9640.12
2369.28 |  | 6130.91 | 2371.28 |  | 1299.87 | 2372.8 |  | 68.3031 | 2374.4 |  | 57007 | 2376 |  | 1748.01 | 2377.52 |  | 39228.2 | 2379.28 |  | 303.226 | 2380.96 |  | 9706.39
2383.04 |  | 5705.4 | 2385.04 |  | 1206.72 | 2386.56 |  | 83.8265 | 2388.16 |  | 56710.2 | 2389.76 |  | 1713.85 | 2391.28 |  | 34549.7 | 2393.04 |  | 321.854 | 2394.72 |  | 9677.4
2396.8 |  | 5463.15 | 2398.8 |  | 1252.26 | 2400.32 |  | 63.1286 | 2401.92 |  | 55870.8 | 2403.52 |  | 1733.52 | 2405.04 |  | 30212.1 | 2406.8 |  | 309.435 | 2408.48 |  | 9718.81
2410.56 |  | 5099.78 | 2412.56 |  | 1255.36 | 2414.08 |  | 51.7448 | 2415.68 |  | 55554.3 | 2417.28 |  | 1768.71 | 2418.8 |  | 26910.6 | 2420.56 |  | 299.086 | 2422.24 |  | 9854.44
2424.32 |  | 4796.46 | 2426.32 |  | 1339.19 | 2427.84 |  | 72.4427 | 2429.44 |  | 54416.1 | 2431.04 |  | 1699.36 | 2432.56 |  | 23660.3 | 2434.32 |  | 315.645 | 2436 |  | 9922.78
2438.08 |  | 4575.95 | 2440.08 |  | 1227.42 | 2441.6 |  | 71.4078 | 2443.2 |  | 54214.9 | 2444.8 |  | 1686.94 | 2446.32 |  | 21327.3 | 2448.08 |  | 312.54 | 2449.76 |  | 9992.15
2451.84 |  | 4326.47 | 2453.84 |  | 1226.38 | 2455.36 |  | 73.4776 | 2456.96 |  | 54230.4 | 2458.56 |  | 1690.05 | 2460.08 |  | 19317.7 | 2461.84 |  | 312.54 | 2463.52 |  | 9812
2465.6 |  | 4121.51 | 2467.6 |  | 1219.14 | 2469.12 |  | 69.338 | 2470.72 |  | 53599.6 | 2472.32 |  | 1779.06 | 2473.84 |  | 17453.3 | 2475.6 |  | 331.169 | 2477.28 |  | 10093.6
2479.36 |  | 3881.35 | 2481.36 |  | 1269.85 | 2482.88 |  | 64.1635 | 2484.48 |  | 53609 | 2486.08 |  | 1715.92 | 2487.6 |  | 15791 | 2489.36 |  | 295.982 | 2491.04 |  | 10043.9
2493.12 |  | 3740.57 | 2495.12 |  | 1241.91 | 2496.64 |  | 62.0937 | 2498.24 |  | 53095.4 | 2499.84 |  | 1626.91 | 2501.36 |  | 14612.5 | 2503.12 |  | 313.575 | 2504.8 |  | 10199.2
2506.88 |  | 3586.33 | 2508.88 |  | 1255.36 | 2510.4 |  | 81.7568 | 2512 |  | 53222 | 2513.6 |  | 1687.98 | 2515.12 |  | 13394.7 | 2516.88 |  | 305.296 | 2518.56 |  | 10286.2
2520.64 |  | 3529.41 | 2522.64 |  | 1164.29 | 2524.16 |  | 73.4776 | 2525.76 |  | 52941.9 | 2527.36 |  | 1740.76 | 2528.88 |  | 12497.9 | 2530.64 |  | 282.528 | 2532.32 |  | 10183.7
2534.4 |  | 3380.34 | 2536.4 |  | 1211.89 | 2537.92 |  | 72.4427 | 2539.52 |  | 52972 | 2541.12 |  | 1707.64 | 2542.64 |  | 11672.6 | 2544.4 |  | 301.156 | 2546.08 |  | 10192
2548.16 |  | 3129.84 | 2550.16 |  | 1183.95 | 2551.68 |  | 74.5125 | 2553.28 |  | 52923.2 | 2554.88 |  | 1746.97 | 2556.4 |  | 11064.8 | 2558.16 |  | 318.75 | 2559.84 |  | 10223
2561.92 |  | 3099.83 | 2563.92 |  | 1149.8 | 2565.44 |  | 72.4427 | 2567.04 |  | 52912.8 | 2568.64 |  | 1770.78 | 2570.16 |  | 10663.1 | 2571.92 |  | 292.877 | 2573.6 |  | 10359.7
2575.68 |  | 2892.81 | 2577.68 |  | 1273.99 | 2579.2 |  | 79.687 | 2580.8 |  | 52668 | 2582.4 |  | 1721.1 | 2583.92 |  | 9913.46 | 2585.68 |  | 281.493 | 2587.36 |  | 10271.7
2589.44 |  | 2814.14 | 2591.44 |  | 1151.87 | 2592.96 |  | 68.3031 | 2594.56 |  | 52116.1 | 2596.16 |  | 1737.66 | 2597.68 |  | 9524.17 | 2599.44 |  | 293.912 | 2601.12 |  | 10360.7
2603.2 |  | 2705.45 | 2605.2 |  | 1117.71 | 2606.72 |  | 89.001 | 2608.32 |  | 52280 | 2609.92 |  | 1679.7 | 2611.44 |  | 9394.75 | 2613.2 |  | 288.737 | 2614.88 |  | 10347.3
2616.96 |  | 2698.21 | 2618.96 |  | 1176.71 | 2620.48 |  | 65.1984 | 2622.08 |  | 51732.3 | 2623.68 |  | 1641.4 | 2625.2 |  | 8808.75 | 2626.96 |  | 307.366 | 2628.64 |  | 10310
2630.72 |  | 2610.23 | 2632.72 |  | 1117.71 | 2634.24 |  | 63.1286 | 2635.84 |  | 51735.4 | 2637.44 |  | 1661.07 | 2638.96 |  | 8691.76 | 2640.72 |  | 286.668 | 2642.4 |  | 10473.6
2644.48 |  | 2504.65 | 2646.48 |  | 1101.16 | 2648 |  | 56.9192 | 2649.6 |  | 51524.8 | 2651.2 |  | 1695.22 | 2652.72 |  | 8354.25 | 2654.48 |  | 305.296 | 2656.16 |  | 10526.4
2658.24 |  | 2369.06 | 2660.24 |  | 1161.18 | 2661.76 |  | 63.1286 | 2663.36 |  | 51615 | 2664.96 |  | 1752.15 | 2666.48 |  | 8022.96 | 2668.24 |  | 256.655 | 2669.92 |  | 10263.4
2672 |  | 2375.28 | 2674 |  | 1110.47 | 2675.52 |  | 62.0937 | 2677.12 |  | 51688.7 | 2678.72 |  | 1665.21 | 2680.24 |  | 7823.15 | 2682 |  | 286.667 | 2683.68 |  | 10554.4
2685.76 |  | 2274.87 | 2687.76 |  | 1120.82 | 2689.28 |  | 72.4427 | 2690.88 |  | 51731.2 | 2692.48 |  | 1733.52 | 2694 |  | 7739.29 | 2695.76 |  | 283.563 | 2697.44 |  | 10505.7
2699.52 |  | 2269.7 | 2701.52 |  | 1150.83 | 2703.04 |  | 72.4427 | 2704.64 |  | 51545.6 | 2706.24 |  | 1705.57 | 2707.76 |  | 7528.1 | 2709.52 |  | 283.563 | 2711.2 |  | 10489.1
2713.28 |  | 2170.33 | 2715.28 |  | 1124.96 | 2716.8 |  | 84.8615 | 2718.4 |  | 50973.9 | 2720 |  | 1672.45 | 2721.52 |  | 7507.39 | 2723.28 |  | 307.366 | 2724.96 |  | 10549.2
2727.04 |  | 2302.81 | 2729.04 |  | 1178.78 | 2730.56 |  | 61.0588 | 2732.16 |  | 50289.3 | 2733.76 |  | 1680.73 | 2735.28 |  | 7248.58 | 2737.04 |  | 291.842 | 2738.72 |  | 10507.8
2740.8 |  | 2197.24 | 2742.8 |  | 1085.63 | 2744.32 |  | 73.4776 | 2745.92 |  | 50455.3 | 2747.52 |  | 1672.45 | 2749.04 |  | 7102.61 | 2750.8 |  | 276.318 | 2752.48 |  | 10615.5
2754.56 |  | 2229.33 | 2756.56 |  | 1133.24 | 2758.08 |  | 46.5703 | 2759.68 |  | 50982.2 | 2761.28 |  | 1662.1 | 2762.8 |  | 6850.02 | 2764.56 |  | 281.493 | 2766.24 |  | 10471.5
2768.32 |  | 2082.35 | 2770.32 |  | 1140.48 | 2771.84 |  | 67.2682 | 2773.44 |  | 50688.7 | 2775.04 |  | 1685.91 | 2776.56 |  | 6725.79 | 2778.32 |  | 259.76 | 2780 |  | 10589.6
2782.08 |  | 2047.16 | 2784.08 |  | 1092.88 | 2785.6 |  | 56.9192 | 2787.2 |  | 50134.8 | 2788.8 |  | 1596.9 | 2790.32 |  | 6579.82 | 2792.08 |  | 264.934 | 2793.76 |  | 10464.3
2795.84 |  | 2030.6 | 2797.84 |  | 1146.69 | 2799.36 |  | 67.2682 | 2800.96 |  | 50254 | 2802.56 |  | 1724.2 | 2804.08 |  | 6613.99 | 2805.84 |  | 319.785 | 2808 |  | 10619.6
*** DATA END ***
*** ANALYSIS POSITION ***
Data file name(s) | 531_CsP_N51_NCrTaO_1.dp
Shuttle_ID |  | 18_hole
Stage coordinates
X(um) |  |  | -131
Y(um) |  |  | 7548
Z(um) |  |  | 0
Window coordinates
X(um) |  |  | -431
Y(um) |  |  | -1451
Sample coordinates
X(um) |  |  | -431
Y(um) |  |  | -1451
*** ANALYSIS RECIPE ***
File name(s) |  | No_name_2.rdp
Creation date |  | 04/23/2019
Creation time |  | 16:28
*** ACQUISITION PARAMETERS ***
Data file name(s) |  | 531_CsP_N51_NCrTaO_1.dp
# of data point/species |  | 204
Total sputtering time (s) | 2808
Total acquisition time (s) | 2814
Crater depth measurement | No
Total depth (nm)
Frame number/data point |  | 1
Sputtering for waiting time | Yes
Pre-sputtering |  |  | No
Time (s)
Reference signal |  | No
Species
Integration time (s)
Mass calibration
Mass calib monitoring |  | No
Species
Cycle # for first control
Control period (cycles)
# data point per peak width
Counting time
# of mass scans
HV sample monitoring |  | No
Species
Cycle # for first control
Control period (cycles)
Offset min (V)
Offset max (V)
Offset step (V)
Energy pass band (eV)
Energy gap (eV)
Counting time
Comments
*** MEASUREMENT CONDITIONS, 531_CsP_N51_NCrTaO_1.dp ***:
Species ¦ Mass (amu) ¦ Mass (field) ¦ Detector ¦ WT(s) ¦ Extra WT(s) ¦ CT(s) ¦ Offset
-------------------------------------------------------------------------------------------------
52Cr ¦ 51.941 ¦ 1218299 ¦ EM ¦ 1.040 ¦ 0.000 ¦ 1.040 ¦ 0
14N 133Cs ¦ 146.909 ¦ 2048744 ¦ EM ¦ 0.960 ¦ 0.000 ¦ 1.040 ¦ 0
16O 133Cs ¦ 148.900 ¦ 2062674 ¦ EM ¦ 0.480 ¦ 0.000 ¦ 1.040 ¦ 0
28Si 133Cs ¦ 160.882 ¦ 2144088 ¦ EM ¦ 0.560 ¦ 0.000 ¦ 1.040 ¦ 0
181Ta ¦ 180.948 ¦ 2273664 ¦ EM ¦ 0.560 ¦ 0.000 ¦ 1.040 ¦ 0
52Cr 133Cs ¦ 184.846 ¦ 2297754 ¦ EM ¦ 0.480 ¦ 0.000 ¦ 1.040 ¦ 0
1H 133Cs2 ¦ 266.819 ¦ 2767079 ¦ EM ¦ 0.720 ¦ 0.000 ¦ 1.040 ¦ 0
181Ta 133Cs ¦ 313.853 ¦ 3012620 ¦ EM ¦ 0.640 ¦ 0.000 ¦ 1.040 ¦ 0
*** MAIN ANALYTICAL PARAMETERS (MAP) ***
Data file name(s) |  | 531_CsP_N51_NCrTaO_1.dp
ISF file name |  |  | 10k+5k_16Jan2019_DP.C6
Primary ions |  |  | Cs+
Primary column |  |  | Non-Floating
Impact energy (eV) |  | 5000
Secondary ion polarity |  | +
Secondary ion energy (V) | 5000
*** OPTIONAL INSTRUMENTAL PARAMETERS (OIP) ***
Data file name(s) |  | 531_CsP_N51_NCrTaO_1.dp
Prim beam preset |  | 0
Prim beam intensity @t=0 (nA) | 16.12
Prim beam intensity @t=end (nA) | 16.23
Prim beam intensity regulation | No
Raster size (um) |  | 180
DTOS |  |  |  | Off
Analyzed area size (um) |  | 33
EGate rate (%) |  |  | 80
Mass resolution |  |  | 400
Field aperture (um) |  | 400
Contrast aperture (um) |  | 400
Entrance slit (um) |  | 401
Exit slit (um) |  |  | 599
Energy window (eV) |  | 0
Energy slit offset (eV) |  | 0
PBMF aperture (um) |  | -
LPRIM4 aperture (um) |  | -
Rotation |  |  | Off
Speed (rpm) |  |  | 0.02
*** ION DETECTOR PARAMETERS ***
Data file name(s) |  | 531_CsP_N51_NCrTaO_1.dp
EM yield (%) |  |  | 93
EM HV (V) |  |  | 2957
EM discriminator threshold (mV) | 100
EM background (c/s) |  | 0
EM dead time (ns) |  | 25
EM -> FC threshold (c/s) | 1980000
FC -> EM threshold (c/s) | 1620000
*** OTHERS ***
Data file name(s) |  | 531_CsP_N51_NCrTaO_1.dp
Oxygen flooding |  |  | No
Analysis chamber press (mbar) | 1.5e-09
Electron gun |  |  | No
e-gun HV |  |  | -5000
e-beam current |  | 0.00063
*** CALIBRATION PARAMETERS ***
Data File name(s) | 531_CsP_N51_NCrTaO_1.dp
Layer #1 matrix
1st Interface (nm) | 0
2nd Interface (nm) | 1000
Depth calib method | Depth
Mean SR (nm/min) | 21.37
Species |  | 52Cr
Conc calib method
RSF (at/cm3)
Dose (at/cm2)
[C] (at/cm3)
Ref signal
Species |  | 14N 133Cs
Conc calib method
RSF (at/cm3)
Dose (at/cm2)
[C] (at/cm3)
Ref signal
Species |  | 16O 133Cs
Conc calib method
RSF (at/cm3)
Dose (at/cm2)
[C] (at/cm3)
Ref signal
Species |  | 28Si 133Cs
Conc calib method
RSF (at/cm3)
Dose (at/cm2)
[C] (at/cm3)
Ref signal
Species |  | 181Ta
Conc calib method
RSF (at/cm3)
Dose (at/cm2)
[C] (at/cm3)
Ref signal
Species |  | 52Cr 133Cs
Conc calib method
RSF (at/cm3)
Dose (at/cm2)
[C] (at/cm3)
Ref signal
Species |  | 1H 133Cs2
Conc calib method
RSF (at/cm3)
Dose (at/cm2)
[C] (at/cm3)
Ref signal
Species |  | 181Ta 133Cs
Conc calib method
RSF (at/cm3)
Dose (at/cm2)
[C] (at/cm3)
Ref signal